## DC
title[alternative] | contributor[author] | date[issued] | publisher | identifier[bibliographicCitation] | abstract | abstract | keywords[*] | identifier[govdoc] | identifier[isbn] | identifier[issn] | identifier[ismn] | identifier[uri] | identifier[url] | identifier[doi(resolver)]
| Choi, Won-Kook; Park, Dong-Hee; | 2009-06-15 | ELSEVIER SCIENCE SA | SURFACE & COATINGS TECHNOLOGY, v.203, no.17-18, pp.2739 - 2742 | Compared to the conventional circular type, the horse-track shaped proto-type linear stationary plasma thruster (LSPT) was designed and fabricated. A cathode with LaB6 emitter was adopted for trapped electron motion along ceramic wall as an electron source generally attached in the conventional cylindrical SPT. Nevertheless it has a little lower ion beam current density of 0.5 mA/cm(2) than conventional cylindrical type SPT with 50 mm diameter, it was also proved very effective in surface modification of polymers. Reactive O-2(+) and N2O+ ion beam generated from LSPT can reduce the wetting angle 70 degrees of polyimide (PI) down to the small angle less than 10 degrees. 2-layer non-adhesive flexible copper clad laminate (FCCL) with Cu(8 mu m)/Cu(200 nm)/Ni-Cr-Mo (20 nm)/PI(38 mu m) was fabricated by using LSPT in 300 mm roll-to-roll vacuum coater. Peel strength was 0.66 kgf/cm for as-received sample and 0.42 kgf/cm after thermal test for 168 h at 150 degrees C, which shows a little higher performance than commercial ones. (C) 2009 Elsevier B.V. All rights reserved. |  | Linear stationary plasma thruster; Surface modification of Polymer; FCCL; Peel strength; Roll-to-roll vacuum coater; Polyimide; |  |  | 0257-8972 |  | https://pubs.kist.re.kr/handle/201004/132392