## DC
title[alternative] | contributor[author] | date[issued] | publisher | identifier[bibliographicCitation] | abstract | abstract | keywords[*] | identifier[govdoc] | identifier[isbn] | identifier[issn] | identifier[ismn] | identifier[uri] | identifier[url] | identifier[doi(resolver)]
| Cho, Kyung-Hoon; Seong, Tae-Geun; Choi, Joo-Young; Kim, Jin-Seong; Nahm, Sahn; Kang, Chong-Yun; Yoon, Seok-Jin; Kim, Jong-Hee; | 2009-06 | IEEE-INST ELECTRICAL ELECTRONICS ENGINEERS INC | IEEE ELECTRON DEVICE LETTERS, v.30, no.6, pp.614 - 616 | Buckling was observed in Bi5Nb3O15 (BiNbO) films grown on TiN/SiO2/Si at 300 degrees C but not in films grown at room temperature and annealed at 350 degrees C. The 45-nm-thick films showed a high capacitance density and a low dissipation factor of 8.81 fF/mu m(2) and 0.97% at 100 kHz, respectively, with a low leakage current density of 3.46 nA/cm(2) at 2 V. The quadratic and linear voltage coefficients of capacitance of this film were 846 ppm/V-2 and 137 ppm/V, respectively, with a low temperature coefficient of capacitance of 226 ppm/degrees C at 100 kHz. This suggests that a BiNbO film grown on a TiN/SiO2/Si substrate is a good candidate material for high-performance metal-insulator-metal capacitors. |  | RF MIM CAPACITORS; PERFORMANCE; ELECTRODE; RF MIM CAPACITORS; PERFORMANCE; ELECTRODE; Bi5Nb3O15; high-k; metal-insulator-metal (MIM) capacitor; temperature coefficient of capacitance (TCC); voltage coefficient of capacitance (VCC); |  |  | 0741-3106 |  | https://pubs.kist.re.kr/handle/201004/132442