## DC
title[alternative] | contributor[author] | date[issued] | publisher | identifier[bibliographicCitation] | abstract | abstract | keywords[*] | identifier[govdoc] | identifier[isbn] | identifier[issn] | identifier[ismn] | identifier[uri] | identifier[url] | identifier[doi(resolver)]
| Nguyen, Thuan Dinh; Park, Sang-Whan; Lee, Dong-Bok; | 2009-06 | KOREAN ASSOC CRYSTAL GROWTH, INC | JOURNAL OF CERAMIC PROCESSING RESEARCH, v.10, no.3, pp.355 - 358 | Ti3SiC2 compounds were synthesized by a powder metallurgical route, and corrosion-tested at 800, 900, 1000 and 1100 degrees C for up to 50 h under an Ar-1%SO2 gas atmosphere. The scale formed consisted primarily of an outer rutile-TiO2 layer and an inner (rutile-TiO2 + amorphous SiO2)-mixed layer. Sulfur was mainly enriched at the scale-matrix interface. The corrosion progressed mainly via oxidation rather than sulfidation. Ti3SiC2 displayed excellent corrosion resistance due mainly to its high Si content that formed a SiO2 harrier layer. |  | OXIDATION BEHAVIOR; HIGH-TEMPERATURE; AIR; MIXTURE; OXIDATION BEHAVIOR; HIGH-TEMPERATURE; AIR; MIXTURE; Ti3SiC2; Corrosion; Oxidation; Sulfidation; |  |  | 1229-9162 |  | https://pubs.kist.re.kr/handle/201004/132449