## DC
title[alternative] | contributor[author] | date[issued] | publisher | identifier[bibliographicCitation] | abstract | abstract | keywords[*] | identifier[govdoc] | identifier[isbn] | identifier[issn] | identifier[ismn] | identifier[uri] | identifier[url] | identifier[doi(resolver)]
| Choi, Joo-Young; Choi, Chang-Hak; Cho, Kyung-Hoon; Seong, Tae-Geun; Nahm, Sahn; Kang, Chong-Yun; Yoon, Seok-Jin; Kim, Jong-Hee; | 2009-05 | PERGAMON-ELSEVIER SCIENCE LTD | ACTA MATERIALIA, v.57, no.8, pp.2454 - 2460 | An amorphous Bi4Ti3O12 Phase was formed when films were grown at <400 degrees C while Bi2Ti2O7 and Bi2Ti4O11 transient phases were developed when films were grown at 400-500 and 600 degrees C, respectively. A homogeneous Bi4Ti3O12 crystalline phase was formed in the film grown at 700 degrees C. The high leakage current density (5 x 10(7) A cm(-2) at 0.2 MV cm(-1)) of the film grown at 300 degrees C under 100 mTorr oxygen partial pressure (OPP) decreased to 2 x 10(-8) A cm(-2) for the film grown at 200 mTorr OPP. due to the decreased number of intrinsic oxygen vacancies. However. when OPP exceeded 200 mTorr. the electrical properties were deteriorated due to the formation of oxygen interstitial ions. Mn-doping at a suitable level improved the electrical properties of the filius by producing extrinsic oxygen vacancies that reduced the number of intrinsic oxygen vacancies. Schottky emission was suggested as the leakage current mechanism of the Bi4Ti3O12 film. (C) 2009 Acta Materialia Inc. Published by Elsevier Ltd. All rights reserved. |  | MIM CAPACITORS; TITANATE; CERAMICS; POLARIZATION; TRANSISTORS; CONDUCTION; SUBSTRATE; INSULATOR; SYSTEMS; MIM CAPACITORS; TITANATE; CERAMICS; POLARIZATION; TRANSISTORS; CONDUCTION; SUBSTRATE; INSULATOR; SYSTEMS; Laser deposition; Dielectrics; Thin films; |  |  | 1359-6454 |  | https://pubs.kist.re.kr/handle/201004/132525