## DC
title[alternative] | contributor[author] | date[issued] | publisher | identifier[bibliographicCitation] | abstract | abstract | keywords[*] | identifier[govdoc] | identifier[isbn] | identifier[issn] | identifier[ismn] | identifier[uri] | identifier[url] | identifier[doi(resolver)]
| Shim, Wooyoung; Ham, Jinhee; Lee, Kyoung-il; Jeung, Won Young; Johnson, Mark; Lee, Wooyoung; | 2009-01 | AMER CHEMICAL SOC | NANO LETTERS, v.9, no.1, pp.18 - 22 | A novel stress-induced method to grow semimetallic Bi nanowires along with an analysis of their transport properties is presented. Single crystalline Bi nanowires were found to grow on as-sputtered films after thermal annealing at 260-270 degrees C. This was facilitated by relaxation of stress between the film and the thermally oxidized Si substrate that originated from a mismatch of the thermal expansion. The diameter-tunable Bi nanowires can be produced by controlling the mean grain size of the film, which is dependent upon the thickness of the film. Four-terminal devices based on individual Bi nanowires were found to exhibit very large transverse and longitudinal ordinary magnetoresistance, indicating high-quality, single crystalline Bi nanowires. Unusual transport properties, including a mobility value of 76900 cm(2)/(V s) and a mean free path of 1.35 mu m in a 120 nm Bi nanowire, were observed at room temperature. |  | TRANSPORT-PROPERTIES; BISMUTH; GROWTH; TRANSPORT-PROPERTIES; BISMUTH; GROWTH; |  |  | 1530-6984 |  | https://pubs.kist.re.kr/handle/201004/132845