## DC
title[alternative] | contributor[author] | date[issued] | publisher | identifier[bibliographicCitation] | abstract | abstract | keywords[*] | identifier[govdoc] | identifier[isbn] | identifier[issn] | identifier[ismn] | identifier[uri] | identifier[url] | identifier[doi(resolver)]
| Lee, Dock-Young; Fleury, Eric; | 2008-10 | KOREAN INST METALS MATERIALS | METALS AND MATERIALS INTERNATIONAL, v.14, no.5, pp.549 - 552 | In this study, we report results of an investigation into the failure of Ni60Nb15Ti15Zr10 amorphous alloys occurring during hydrogen permeation performed at 473 K and 573 K. However, the amorphous membrane did not fail during test performed at higher temperatures (673 K and 773 K). The failure of the Pd-coated Ni60Nb15Ti15Zr10 amorphous ribbon is attributed to the cracking of the hydrogenated Pd coating induced by the formation of alpha&apos; hydride phase in the low temperature range. |  | MEMBRANES; MEMBRANES; hydrogen embrittlement; amorphous alloys; melt-spinning; metal membrane; |  |  | 1598-9623 |  | https://pubs.kist.re.kr/handle/201004/133106