## DC
title[alternative] | contributor[author] | date[issued] | publisher | identifier[bibliographicCitation] | abstract | abstract | keywords[*] | identifier[govdoc] | identifier[isbn] | identifier[issn] | identifier[ismn] | identifier[uri] | identifier[url] | identifier[doi(resolver)]
| Kim, Hyung Sun; Chung, Kyung Yoon; Cho, Byung Won; | 2008-10 | WILEY-V C H VERLAG GMBH | BULLETIN OF THE KOREAN CHEMICAL SOCIETY, v.29, no.10, pp.1965 - 1968 | The effects of carbon-coated silicon/graphite (Si/Gr.) composite anode on the electrochemical properties were investigated. The nanosized silicon particle shows a good cycling performance with a reasonable value of the first reversible capacity as compared with microsized silicon particle. The carbon-coated silicon/graphite composite powders have been prepared by pyrolysis method under argon/10 wt% propylene gas flow at 700 degrees C for 7 h. Transmission electron microscopy (TEM) analysis indicates that the carbon layer thickness of 5 nm was coated uniformly onto the surface silicon powder. It is confirmed that the insertion of lithium ions change the crystalline silicon phase into the amorphous phase by X-ray diffraction (XRD) analysis. The carbon-coated composite silicon/graphite anode shows excellent cycling performance with a reversible value of 700 mAh/g. The superior electrochemical characteristics are attributed to the enhanced electronic conductivity and low volume change of silicon powder during cycling by carbon coating. |  | LITHIUM ION BATTERIES; STRUCTURAL EVOLUTION; SI ANODE; SILICON; LITHIUM ION BATTERIES; STRUCTURAL EVOLUTION; SI ANODE; SILICON; Nanosized Si; Carbon coating; Lithium ion battery; Composite anode; |  |  | 0253-2964 |  | https://pubs.kist.re.kr/handle/201004/133112