## DC
title[alternative] | contributor[author] | date[issued] | publisher | identifier[bibliographicCitation] | abstract | abstract | keywords[*] | identifier[govdoc] | identifier[isbn] | identifier[issn] | identifier[ismn] | identifier[uri] | identifier[url] | identifier[doi(resolver)]
| Oh, Min Suk; Lee, Kimoon; Song, J. H.; Lee, Byoung H.; Sung, Myung M.; Hwang, D. K.; Im, Seongil; | 2008-10 | ELECTROCHEMICAL SOC INC | JOURNAL OF THE ELECTROCHEMICAL SOCIETY, v.155, no.12, pp.H1009 - H1014 | We report on the fabrication of gate-stable ZnO thin-film transistors (TFTs) with aluminum oxide dielectric. When an off-stoichiometric AlOx was deposited at room temperature, the ZnO-TFT revealed unreliable transfer characteristics: a large drain current-gate bias (I-D-V-G) hysteresis and a large amount of threshold voltage (V-T) shift under gate-bias stress. As rapid thermal annealing (RTA) in O-2 ambient was applied onto AlOx at 300 degrees C prior to ZnO channel deposition, the gate-bias reliability of the ZnO device was improved. The RTA might cause our AlOx surface to be more stoichiometric and thus to be resistant against ZnO sputter-induced damage. When the bottom-gate ZnO-TFT was fabricated with a stoichiometric Al2O3 dielectric grown by atomic layer deposition (ALD), our device showed much more stable electrical characteristics than with the sputter-deposited off-stoichiometric AlOx. Last, as an ultimate effort to improve the gate reliability, we fabricated a top-gate ZnO-TFT device adopting the same thick ALD-grown stoichiometric Al2O3 as in the bottom-gate device. Our top-gate device with the Al2O3 dielectric then showed no hysteresis and no V-T shift after several times of gate bias sweep. We conclude that both the high quality dielectric and optimized device structure are necessary to realize electrically stable ZnO-TFTs. (C) 2008 The Electrochemical Society. [DOI: 10.1149/1.2994629] All rights reserved. |  | TRANSPARENT; PERFORMANCE; TFT; TRANSPARENT; PERFORMANCE; TFT; thin film transistor; gate; zno; |  |  | 0013-4651 |  | https://pubs.kist.re.kr/handle/201004/133132