## DC
title[alternative] | contributor[author] | date[issued] | publisher | identifier[bibliographicCitation] | abstract | abstract | keywords[*] | identifier[govdoc] | identifier[isbn] | identifier[issn] | identifier[ismn] | identifier[uri] | identifier[url] | identifier[doi(resolver)]
| Chen, Z.; Kametani, F.; Kim, S. I.; Larbalestier, D. C.; Jang, H. W.; Choi, K. J.; Eom, C. B.; | 2008-02-15 | AMER INST PHYSICS | JOURNAL OF APPLIED PHYSICS, v.103, no.4 | Epitaxial high-temperature superconducting YBa2Cu3O7-x thin films grown on 2 degrees miscut (001) (LaAlO3)(0.3)-(SrAl0.5Ta0.5O3)(0.7) substrates by pulsed laser deposition show significant and systematic changes in flux pinning properties on changing the substrate temperature from 730 to 820 degrees C. The bulk pinning force is highest for the 760 degrees C growth, rising to a maximum of 4.4 GN/m(3) at 77 K, though there are indications that vortex pinning strength is even higher for the 730 degrees C growth once allowance for the current-blocking effects of a-axis oriented grains is made. Cross-sectional transmission electron microscope images show that the density of antiphase boundaries, stacking faults, and edge dislocations increases strongly with decreasing growth temperature, and is highest at 730 degrees C. In spite of the enhanced density of the pinning defects mentioned above, their vortex pinning effect is still much smaller than for insulating nanoparticles of high density and optimum size, where pinning forces can be four to five times higher. (C) 2008 American Institute of Physics. |  | CRITICAL-CURRENT-DENSITY; HIGH CRITICAL CURRENTS; ANTIPHASE BOUNDARIES; TRANSPORT-PROPERTIES; COATED CONDUCTORS; COLUMNAR DEFECTS; SPIRAL-GROWTH; DEPENDENCE; THICKNESS; SUPERCONDUCTOR; CRITICAL-CURRENT-DENSITY; HIGH CRITICAL CURRENTS; ANTIPHASE BOUNDARIES; TRANSPORT-PROPERTIES; COATED CONDUCTORS; COLUMNAR DEFECTS; SPIRAL-GROWTH; DEPENDENCE; THICKNESS; SUPERCONDUCTOR; |  |  | 0021-8979 |  | https://pubs.kist.re.kr/handle/201004/133735