## DC
title[alternative] | contributor[author] | date[issued] | publisher | identifier[bibliographicCitation] | abstract | abstract | keywords[*] | identifier[govdoc] | identifier[isbn] | identifier[issn] | identifier[ismn] | identifier[uri] | identifier[url] | identifier[doi(resolver)]
| Phil, Ha Heon; Reddy, Maddigapu Pratap; Kumar, Pullur Anil; Ju, Lee Kyung; Hyo, Jung Soon; | 2008-02-07 | ELSEVIER SCIENCE BV | APPLIED CATALYSIS B-ENVIRONMENTAL, v.78, no.3-4, pp.301 - 308 | To get the low temperature sulfur resistant V2O5/TiO2 catalysts quantum chemical calculation study was carried out. After selecting suitable promoters (Se, Sb, Cu, S, B, Bi, Ph and P), respective metal promoted V2O5/TiO2 catalysts were prepared by impregnation method and characterized by X-ray diffraction (XRD) and Brunner Emmett Teller surface area (BET-SA). Se, Sb, Cu, S promoted V2O5/TiO2 catalysts showed high catalytic activity for NH3 selective catalytic reduction (NH3-SCR) of NO, carried at temperatures between 150 and 400 degrees C. The conversion efficiency followed in the order of Se > Sb > S > V2O5/TiO2 > Cu but Se was excluded because of its high vapor pressure. An optimal 2 wt% &apos;Sb&apos; loading was found over V2O5/TiO2 for maximum NO, conversion, which also showed high resistance to SO2 in presence of water when compared to other metal promoters. In situ electrical conductivity measurement was carried out for Sb(2%)/V2O5/TiO2 and compared with commercial W(10%)V2O5/TiO2 catalyst. High electrical conductivity difference (AG) for Sb(2%)/V2O5/TiO2 catalyst with temperature was observed. SO2 deactivation experiments were carried out for Sb(2%)/V2O5/TiO2 and W(10%)/V2O5/TiO2 at a temperature of 230 degrees C for 90 h, resulted Sb(2%)/V2O5/TiO2 was efficient catalyst. BET-SA, X-ray photoelectron spectroscopy (XPS) and carbon, hydrogen, nitrogen and sulfur (CHNS) elemental analysis of spent catalysts well proved the presence of high ammonium sulfate salts over W(10%)/V2O5/TiO2 than Sb(2%)N2O5/TiO2 catalyst. (c) 2007 Elsevier B.V. All rights reserved. |  | V2O5/SULFATED TIO2 CATALYST; NITRIC-OXIDE; V2O5/AC CATALYSTS; ELECTRICAL CONDUCTANCE; THERMAL-STABILITY; ACTIVATED CARBON; NITROGEN-OXIDES; REDUCTION SCR; NH3; AMMONIA; V2O5/SULFATED TIO2 CATALYST; NITRIC-OXIDE; V2O5/AC CATALYSTS; ELECTRICAL CONDUCTANCE; THERMAL-STABILITY; ACTIVATED CARBON; NITROGEN-OXIDES; REDUCTION SCR; NH3; AMMONIA; NOx conversion at low temperature; Sb(2%)/V2O5/TiO2; electrical conductivity; resistance to SO2; |  |  | 0926-3373 |  | https://pubs.kist.re.kr/handle/201004/133739