## DC
title[alternative] | contributor[author] | date[issued] | publisher | identifier[bibliographicCitation] | abstract | abstract | keywords[*] | identifier[govdoc] | identifier[isbn] | identifier[issn] | identifier[ismn] | identifier[uri] | identifier[url] | identifier[doi(resolver)]
| Sivakkumar, S. R.; Ko, Jang Myoun; Kim, Dong Young; Kim, B. C.; Wallace, G. G.; | 2007-09 | PERGAMON-ELSEVIER SCIENCE LTD | ELECTROCHIMICA ACTA, v.52, no.25, pp.7377 - 7385 | A ternary composite of CNT/polypyrrole/hydrous MnO2 is prepared by in situ chemical method and its electrochemical performance is evaluated by using cyclic voltammetry (CV), impedance measurement and constant-current charge/discharge cycling techniques. For comparative purpose, binary composites such as CNT/hydrous MnO2 and polypyrrole/hydrous MnO2 are prepared and also investigated for their physical and electrochemical performances. The specific capacitance (SC) values of the ternary composite, CNT/hydrous MnO2 and polypyrrole/hydrous MnO, binary composites estimated by CV technique in 1.0 M Na2SO4 electrolyte are 281, 150 and 35 F g(-1) at 20 mV s(-1) and 209, 75 and 7 Fg(-1) at 200 mV s(-1), respectively. The electrochemical stability of ternary composite electrode is investigated by switching the electrode back and forth for 10,000 times between 0.1 and 0.9 V versus Ag/AgCl at 100 mV s(-1). The electrode exhibits good cycling stability, retaining up to 88% of its initial charge at 10,000th cycle. A full cell assembled with the ternary composite electrodes shows a SC value of 149 F g(-1) at a current loading of 1.0 mA cm(-2) during initial cycling, which decreased drastically to a value of 35 F g(-1) at 2000th cycle. Analytical techniques such as scanning electron microscopy (SEM), X-ray diffraction spectroscopy (XRD), Brunauer-Emmet-Teller (BET) surface area measurement and inductively coupled plasma-atomic emission spectrometry (ICP-AES) are also used to characterize the composite materials. (C) 2007 Elsevier Ltd. All rights reserved. |  | AMORPHOUS MANGANESE OXIDE; ELECTROSTATIC SPRAY DEPOSITION; MNO2-BASED MIXED OXIDES; WALLED CARBON NANOTUBE; NANOSTRUCTURED MNO2; 2 V; SUPERCAPACITOR; BEHAVIOR; FILMS; MICROSTRUCTURE; manganese oxide; electrochemical capacitor; supercapacitor; CNT; polypyrrole; pseudocapacitance; |  |  | 0013-4686 |  | https://pubs.kist.re.kr/handle/201004/134151