## DC
title[alternative] | contributor[author] | date[issued] | publisher | identifier[bibliographicCitation] | abstract | abstract | keywords[*] | identifier[govdoc] | identifier[isbn] | identifier[issn] | identifier[ismn] | identifier[uri] | identifier[url] | identifier[doi(resolver)]
| Jin, Seon-Ah; Shim, Jae-Hyeok; Ahn, Jae-Pyoung; Cho, Young Whan; Yi, Kyung-Woo; | 2007-09 | PERGAMON-ELSEVIER SCIENCE LTD | ACTA MATERIALIA, v.55, no.15, pp.5073 - 5079 | Nanocrystalline MgH2 with fine and evenly dispersed Nb hydride was prepared by ball milling a mixture of MgH2 and 1 mol.% NbF5. This NbH-catalyzed MgH2 desorbed 6.3 wt.% H-2 in 15 min and absorbed more than 90% of its initial hydrogen capacity within 5 min at 573 K. Moreover, this fast sorption kinetics was maintained after 10 cycles. Based on X-ray diffraction and transmission electron microscopy/energy-dispersive spectroscopy analyses, it is suggested that NbF5 melts during high-energy ball milling and this promotes the formation of extremely fine, film-like Nb hydride preferentially along the grain boundaries of nanocrystalline MgH2 by a liquid/solid reaction. This unique nanostructured Nb hydride is believed to suppress the grain growth of MgH2 quite effectively and thus maintain its initial catalytic effect throughout repeated hydrogenation-dehydrogenation cycles. (C) 2007 Acta Materialia Inc. Published by Elsevier Ltd. All rights reserved. |  | TI-DOPED NAALH4; STORAGE MATERIALS; NB2O5; MAGNESIUM; OXIDES; CR2O3; STATE; TI-DOPED NAALH4; STORAGE MATERIALS; NB2O5; MAGNESIUM; OXIDES; CR2O3; STATE; hydrogen storage; hydrides; mechanical milling; transmission electron microscopy; catalyst; |  |  | 1359-6454 |  | https://pubs.kist.re.kr/handle/201004/134180