## DC
title[alternative] | contributor[author] | date[issued] | publisher | identifier[bibliographicCitation] | abstract | abstract | keywords[*] | identifier[govdoc] | identifier[isbn] | identifier[issn] | identifier[ismn] | identifier[uri] | identifier[url] | identifier[doi(resolver)]
| Yang, Nam Chul; Lee, Jaeho; Song, Myung-Won; Ahn, Nari; Kim, Mu-Hyun; Lee, Songtaek; Chin, Byung Doo; | 2007-08-07 | IOP PUBLISHING LTD | JOURNAL OF PHYSICS D-APPLIED PHYSICS, v.40, no.15, pp.4466 - 4470 | We have investigated the effect of thin fluoro-acrylic polymer as an anode stabilizer on the lifetime of an organic light emitting device (OLED). Surface chemical properties of commercial fluoropolymer, FC-722 (Fluorad (TM) of 3M), on indium-tin oxide (ITO) were characterized by x-ray photoemission spectroscopy. An OLED with 1 nm thick fluoropolymeric film showed identical brightness and efficiency behaviour and improved operational stability compared with the reference device with UV-O-3 treated ITO. The improvement in the lifetime was accompanied by the suppression of the voltage increase at the initial stage of constant-current driving, which can be attributed to the action of the FC-722 layer by smoothing the ITO surface. Fluoropolymer coating, therefore, improves the lifetime of the small molecular OLED by the simple and reliable anode-stabilizing process. |  | INDIUM-TIN-OXIDE; ELECTROLUMINESCENT DEVICES; CHARGE INJECTION; SURFACE-ROUGHNESS; DIODES; EFFICIENCY; INTERFACE; DEGRADATION; INDIUM-TIN-OXIDE; ELECTROLUMINESCENT DEVICES; CHARGE INJECTION; SURFACE-ROUGHNESS; DIODES; EFFICIENCY; INTERFACE; DEGRADATION; Fluoropolymer; OLED; Interface; Morphology; Lifetime; |  |  | 0022-3727 |  | https://pubs.kist.re.kr/handle/201004/134201