## DC
title[alternative] | contributor[author] | date[issued] | publisher | identifier[bibliographicCitation] | abstract | abstract | keywords[*] | identifier[govdoc] | identifier[isbn] | identifier[issn] | identifier[ismn] | identifier[uri] | identifier[url] | identifier[doi(resolver)]
| Park, K.; Kim, K. Y.; Lu, L.; Lim, T.-H.; Hong, S.-A.; Lee, H.-I.; | 2007-06 | WILEY-V C H VERLAG GMBH | FUEL CELLS, v.7, no.3, pp.211 - 217 | (NiMgAl)O-2 materials prepared from layered double hydroxide (LDH) precursors show a typical mesoporous structure with an average pore size of about 6 mn, excellent activity for the methane steam reforming (MSR) reaction at 650 degrees C, and a strong resistance against Li poisoning, suggesting the possibility for future application in direct internal reforming molten carbonate fuel cells (DIR-MCFC). X-ray diffraction (XRD) experiments indicate that the molar ratio of Al/Mg exerts a strong effect on the properties of both the LDH precursors and final catalysts. Temperature-programmed reduction (TPR) analysis reveals that the Al/Mg molar ratio influences the properties of Ni in the final catalyst. The catalytic performance of the catalysts prepared is greatly influenced by the molar ratio of AI/Mg for MSR. The activity gradually increases with an increase in the AI/Mg ratio (0.14-1.5). However, with further increases in the amount of Al added (Al/Mg = 2), the activity decreases. The activity is strongly related to the BET surface area and Ni dispersion. The Li-poisoning test proves that Mg-rich catalysts lose their activity quickly upon exposure to Li, while Al-rich catalysts maintain virtually all of their original activity. NiMgAI (Al/Mg = 1.5) is found to be an excellent catalyst for the DIR-MCFC, having both the highest activity and strongest resistance against Li poisoning. |  | NICKEL-CATALYST; ANIONIC CLAYS; MIXED OXIDES; MCFC; CH4; NICKEL-CATALYST; ANIONIC CLAYS; MIXED OXIDES; MCFC; CH4; Al/Mg molar ratio; DIR-MCFC; layered double hydroxide (LDH); methane steam reforming; Ni catalyst; |  |  | 1615-6846 |  | https://pubs.kist.re.kr/handle/201004/134360