## DC
title[alternative] | contributor[author] | date[issued] | publisher | identifier[bibliographicCitation] | abstract | abstract | keywords[*] | identifier[govdoc] | identifier[isbn] | identifier[issn] | identifier[ismn] | identifier[uri] | identifier[url] | identifier[doi(resolver)]
Effect of MnO2 on piezoelectric properties of PSN-PZTceramics for piezoelectric actuator applications | 최정운; 송건화; 김한지; 윤석진; 유광수; | 2007-04 | 한국센서학회 | 센서학회지, v.16, no.2, pp.120 - 125 | The effect of MnO2 as a sintering additive on the microstructures and the piezoelectric properties, especialy mechanicalquality factor, of 0.05 Pb(Sb0.5Nb0.5)O3-0.95 Pb(Zr0.52Ti0.48)O3 (PSN-PZT) piezoelectric ceramics was investigated. Thesamples were sintered at 1250oC for 2 h. The crystal structure and surface morphology of the sample were examinedusing XRD and FE-SEM, respectively. A study on the influence of MnO2 additives on the dielectric and piezoelectricproperties showed that the MnO2-added PSN-PZT system exhibited a high mechanical quality factor and well-situatedpiezoelectric properties. The optimized results of d33 (319 pC/N), kp (55 %), and Qm (751.24) were obtained at 0.2 wt%MnO2 |  | PSN-PZT; piezoelectrics; piezoelectric actuator; wire bonding clamp; |  |  | 1225-5475 |  | https://pubs.kist.re.kr/handle/201004/134480