## DC
title[alternative] | contributor[author] | date[issued] | publisher | identifier[bibliographicCitation] | abstract | abstract | keywords[*] | identifier[govdoc] | identifier[isbn] | identifier[issn] | identifier[ismn] | identifier[uri] | identifier[url] | identifier[doi(resolver)]
| Park, Jong-Keuk; Ziebert, Carlos; Stueber, Michael; Baik, Young-Joon; | 2007-04 | WILEY-V C H VERLAG GMBH | PLASMA PROCESSES AND POLYMERS, v.4, pp.S902 - S905 | The Ti(Al)-Si based nitride coating material has been studied due to its excellent mechanical properties such as hardness and oxidation resistance as in the Ti(Al)N/a-Si3N4 nanocomposites with high hardness over 50 GPa. In this study, the effect of microstructure, especially layer thickness of TiAlN and Si3N4 phase, on the mechanical properties of the TiAlN/Si3N4 nanoscale multilayered coating has been investigated. By nanoscale multilayered structurization with a thin Si3N4 layer (similar to 0.3 nm), the hardness and toughness of TiAlN coating were greatly improved. It is known that for the TiAlN/Si3N4 nanoscale multilayered coatings, thickness of the Si3N4 layer is the most important factor and should be carefully controlled to obtain coatings with high hardness and toughness. |  | hardness; nanolayers; silicon nitride; titanium aluminum nitride; toughness; |  |  | 1612-8850 |  | https://pubs.kist.re.kr/handle/201004/134498