## DC
title[alternative] | contributor[author] | date[issued] | publisher | identifier[bibliographicCitation] | abstract | abstract | keywords[*] | identifier[govdoc] | identifier[isbn] | identifier[issn] | identifier[ismn] | identifier[uri] | identifier[url] | identifier[doi(resolver)]
| Baranov, A. N.; Panin, G. N.; Yoshimura, Masahiro; Oh, Young-Jei; | 2006-12 | SPRINGER | JOURNAL OF ELECTROCERAMICS, v.17, no.2-4, pp.847 - 852 | ZnO nanorods synthesized at 700 degrees C by heating the mixture of solution processed Zn precursor with NaCl-Li2CO3 salt were examined. The size of the nanorods was in the range of 15-100 nm in diameter and 0.5-5 mu m in length. The nanorods show the single crystal structure being free from second phases. The Mn and MnSn-doped nanorods by demonstrated ferromagnetic properties and unique luminescence properties due to doping and charge carrier confinement effects. Magnetic susceptibility of the samples as a function of temperature shows Curie-Weiss behavior. Hysteresis with the coercive field < 200 Oe was clearly observed in magnetization versus field curves at 5 and 300 K. Increasing the Mn concentration increases significantly the magnetic hysteresis. |  | TEMPERATURE FERROMAGNETISM; ROOM-TEMPERATURE; SEMICONDUCTORS; NANOWIRES; ORIGIN; BULK; TEMPERATURE FERROMAGNETISM; ROOM-TEMPERATURE; SEMICONDUCTORS; NANOWIRES; ORIGIN; BULK; ZnO nanorods; doping; luminescence; magnetic properties; |  |  | 1385-3449 |  | https://pubs.kist.re.kr/handle/201004/134922