## DC
title[alternative] | contributor[author] | date[issued] | publisher | identifier[bibliographicCitation] | abstract | abstract | keywords[*] | identifier[govdoc] | identifier[isbn] | identifier[issn] | identifier[ismn] | identifier[uri] | identifier[url] | identifier[doi(resolver)]
| Woo, Sang-gil; Jung, Jin-Ho; Kim, Hansu; Kim, Min Gyu; Lee, Churl Kyung; Sohn, Hun-Joon; Choe, Byung Won; | 2006-10 | ELECTROCHEMICAL SOC INC | JOURNAL OF THE ELECTROCHEMICAL SOCIETY, v.153, no.10, pp.A1979 - A1983 | Titanium phosphide composites with various Ti/P molar ratios (1:1, 1:2, and 1:4) were synthesized by a mechanochemical method and their potential use as an alternative anode material for Li secondary batteries was investigated. The titanium phosphide composites with Ti/P molar ratios of 1:1 and 1:2 did not show any electrochemical reactivity with Li, while both the TiP2 and P in the composite with a Ti/P molar ratio of 1:4 reacted with Li, yielding a reversible capacity of 1422 mAh/g. Ex situ X-ray diffraction analyses and X-ray absorption spectroscopy showed that the TiP2-P composite transformed into cubic Li10.5TiP4 phase without decomposing into Ti and Li3P during the initial Li insertion. Subsequent cycling showed a highly reversible insertion/extraction process of Li to/from Li10.5TiP4 phase, accompanied by the loss/recovery of the long-range cubic order. The cubic Li10.5TiP4 phase showed excellent cycling performance with a large capacity of 625 mAh/g for 80 cycles when the amount of lithium reacted was suitably controlled. (c) 2006 The Electrochemical Society. |  | X-RAY; REACTION-MECHANISM; LITHIUM; ANODE; CU3P; LI; X-RAY; REACTION-MECHANISM; LITHIUM; ANODE; CU3P; LI; titanium phosphide; mechanochemical; lithium; anode; capacity; cycle life; |  |  | 0013-4651 |  | https://pubs.kist.re.kr/handle/201004/135067