## DC
title[alternative] | contributor[author] | date[issued] | publisher | identifier[bibliographicCitation] | abstract | abstract | keywords[*] | identifier[govdoc] | identifier[isbn] | identifier[issn] | identifier[ismn] | identifier[uri] | identifier[url] | identifier[doi(resolver)]
| Hong, S. M.; Hwang, S. S.; Choi, J. S.; Choi, H. J.; | 2006-07-15 | WILEY | JOURNAL OF APPLIED POLYMER SCIENCE, v.101, no.2, pp.1188 - 1193 | We report the compatibility effect on a recycled polypropylene/nylon (75/25) blend processed with reactive copolymers on the basis of morphological, mechanical, and rheological characteristics. Via a scanning electron microscopy investigation, we found improved surface morphologies with regular and fine domains in a recycled polypropylene/nylon (75/25) blend compatibilized with copolymers containing maleic anhydride as a reactive functional group [styrene-(ethylene/butylene)-styrene-graft-maleic anhydride copolymer and polypropylene-graft-maleic anhydride]. Large increases in both the mechanical and rheological properties with the addition of the styrene-(ethylene/butylene)-styrene-graft-maleic anhydride copolymer could be interpreted with respect to a specific structure at the interface, showing a strong interfacial adhesion between recycled polypropylene and nylon. To confirm the existence of this structure, we used various dynamic rheological parameters: the Cox-Merz rule, storage modulus, and phase angle. (c) 2006 Wiley Periodicals, Inc. |  | MECHANICAL-PROPERTIES; TERNARY BLENDS; RHEOLOGY; POLYETHYLENE; VISCOELASTICITY; MISCIBILITY; MORPHOLOGY; BEHAVIOR; BINARY; PHASE; MECHANICAL-PROPERTIES; TERNARY BLENDS; RHEOLOGY; POLYETHYLENE; VISCOELASTICITY; MISCIBILITY; MORPHOLOGY; BEHAVIOR; BINARY; PHASE; blends; nylon; poly(propylene) (PP); recycling; rheology; |  |  | 0021-8995 |  | https://pubs.kist.re.kr/handle/201004/135329