## DC
title[alternative] | contributor[author] | date[issued] | publisher | identifier[bibliographicCitation] | abstract | abstract | keywords[*] | identifier[govdoc] | identifier[isbn] | identifier[issn] | identifier[ismn] | identifier[uri] | identifier[url] | identifier[doi(resolver)]
Influences of NiO Precursors on Microstructures and Conductivities of Ni/YSZ Anodes in SOFCs | 정윤지; 이해원; 임경란; 김창삼; | 2006-07 | 한국세라믹학회 | 한국세라믹학회지, v.43, no.7, pp.402 - 407 | NiO/YSZ(70 wt%NiO) composite powders were prepared by ball-milling of 8YSZ and NiO precursors, dried and then followed by calcination. The approach was to combine acidic Ni(NO3)2 ·6H2O and basic 2NiCO3 ·3Ni(OH)2 ·4H2O via acid-base reaction as a mixed NiO precursor. Their effects were studied in the aspects of DSC, microstructure, porosity, and electrical conductivity. Ni/YSZ composite of 1N9C (1 mole NiO from the nitrate and 9 moles of NiO from the carbonate) was prepared by consolidation at 1400C for 3 h, and then followed by reduction at 1000C for 3 h under flowing of 6% H2/N2. It showed a homogeneous microstructure with ~20% porosity and 1880 S/cm at 1000C. |  | SOFC; Ni/YSZ cermet; NiO precursors; Acid-base reaction; Electrical conductivity; SOFC; Ni/YSZ cermet; NiO precursors; Acid-base reaction; Electrical conductivity; |  |  | 1229-7801 |  | https://pubs.kist.re.kr/handle/201004/135351