## DC
title[alternative] | contributor[author] | date[issued] | publisher | identifier[bibliographicCitation] | abstract | abstract | keywords[*] | identifier[govdoc] | identifier[isbn] | identifier[issn] | identifier[ismn] | identifier[uri] | identifier[url] | identifier[doi(resolver)]
| Bae, DS; Kim, BI; Han, KS; | 2006-03 | TRANS TECH PUBLICATIONS LTD | ECO-MATERIALS PROCESSING & DESIGN VII, v.510-511, pp.786 - 789 | ZnO-TiO2 nanoparticles were synthesized by a reverse micelle and sol-gel process. The average particle size of the colloid was below 30 run and well dispersed in the solution. ZnO-TiO2 composite membranes were fabricated by using the dip-coating method on a porous alumina support. ZnO-TiO2 composite membranes showed a crack-free microstructure and narrow particle size distribution even after the heat treatment up to 600 degrees C. The average particle size of the membrane was 30-40nm, and the pore size of ZnO-TiO2 composite membrane was below 10 nm. |  | ZIRCONIA MEMBRANES; ALUMINA MEMBRANES; TITANIA; ZIRCONIA MEMBRANES; ALUMINA MEMBRANES; TITANIA; ZnO-SiO2 nanoparticles; composite membrnaes; reverse micelle and sol-gel; |  |  | 0255-5476 |  | https://pubs.kist.re.kr/handle/201004/135708