## DC
title[alternative] | contributor[author] | date[issued] | publisher | identifier[bibliographicCitation] | abstract | abstract | keywords[*] | identifier[govdoc] | identifier[isbn] | identifier[issn] | identifier[ismn] | identifier[uri] | identifier[url] | identifier[doi(resolver)]
| 문영모; S.G.Min; K.S.Kim; S.C.Yu; Y.C.Kim; K.Y.Kim; | 2005-12 | 한국자기학회 | Journal of Magnetics, v.10, no.4, pp.142 - 144 | The Magnetization behaviour has been measured for amorphous Fe90-xMnxZr10 (x=4,6,8,10) alloys. The Curie temperature decreased from 236 K to 195 K with increasing Mn concentration (x=4 to x=10). The magnetization measurements were conducted at temperatures above the Curie temperature in the paramagnetic region. In all samples, the magnetic properties showed superparamagnetic behavior above Tcwhere the mean magnetic moment of the superparamagnetic spin clusters decreased with increasing temperature. A large magnetic entropy change, DSM, which is calculated from H vs M curves associated with the ferromagnetic-paramagnetic transitions in amorphous, has been observed. With Mn concentration increasing, DSM decreases 1.04, 0.95, 0.87 J/kg K at 222, 210, 195 K (the Curie temperature), respectively. |  | magnetocaloric effect; isothermal magnetization; magnetic refrigeration; magnetocaloric effect; isothermal magnetization; magnetic refrigeration; |  |  | 1226-1750 |  | https://pubs.kist.re.kr/handle/201004/135938