## DC
title[alternative] | contributor[author] | date[issued] | publisher | identifier[bibliographicCitation] | abstract | abstract | keywords[*] | identifier[govdoc] | identifier[isbn] | identifier[issn] | identifier[ismn] | identifier[uri] | identifier[url] | identifier[doi(resolver)]
| Park, JS; Lim, HK; Kim, JH; Chang, HJ; Kim, WT; Kim, DH; Fleury, E; | 2005-08-01 | ELSEVIER | JOURNAL OF NON-CRYSTALLINE SOLIDS, v.351, no.24-26, pp.2142 - 2146 | The mechanical properties of Zr-41 2Ti13.8CU12.5Ni10Be22.5 (Vitreloy 1, (Vit. 1)) have been examined after cold rolling, For the cold rolled Vit. I up to 18&apos;V., in thickness reduction. both ultimate compressive strength and ductility exhibited tip it) 1.95 GPa with 20&apos;X, of elongation. It appears that the increase of strength and elongation was due to the high density of shear bands together with in situ nano-crystallization by cold rolling. The in situ nano crystallization was confirmed by Differential scanning calorimetry (DSC) and high resolution transmission electron microscope (HR-TEM). The enhancement of mechanical properties was discussed in terms of in situ nano-crystallization and structural stability of Vit. 1. (c) 2005 Elsevier B.V. All rights reserved. |  | BULK METALLIC-GLASS; DEFORMATION-INDUCED NANOCRYSTALLIZATION; DECOMPOSITION; BEHAVIOR; BULK METALLIC-GLASS; DEFORMATION-INDUCED NANOCRYSTALLIZATION; DECOMPOSITION; BEHAVIOR; Nanocrystallization; Metallic glass; Cold rolling; Mechanical properties; |  |  | 0022-3093 |  | https://pubs.kist.re.kr/handle/201004/136217