## DC
title[alternative] | contributor[author] | date[issued] | publisher | identifier[bibliographicCitation] | abstract | abstract | keywords[*] | identifier[govdoc] | identifier[isbn] | identifier[issn] | identifier[ismn] | identifier[uri] | identifier[url] | identifier[doi(resolver)]
| Fleury, E; Chang, HJ; Kim, DH; Kim, DH; Kim, WT; | 2005-02 | TRANS TECH PUBLICATIONS LTD | PRICM 5: THE FIFTH PACIFIC RIM INTERNATIONAL CONFERENCE ON ADVANCED MATERIALS AND PROCESSING, PTS 1-5, v.475-479, pp.3359 - 3362 | The microstructure of the Al-Mn(-Cu)-Be-Si alloys analyzed by X-ray diffraction and TEM consisted of icosahedral (i) quasicrystal particles embedded in alpha(A1) matrix. The conjoint addition of Si and Be elements enabled the i-phase formation in circle divide 10 mm specimens prepared by conventional casting technique. The size, volume fraction and stability of the i-phase were found to be dependent on the Mn content. The addition of 2 at.% Cu did not affect the formation and stability of the i-phase but contributed significantly to the enhancement of the mechanical properties. |  | QUASI-CRYSTALLINE; QUASI-CRYSTALLINE; cast aluminum; quasicrystal; in-situ composite; strengthening mechanisms; |  |  | 0255-5476 |  | https://pubs.kist.re.kr/handle/201004/136781