## DC
title[alternative] | contributor[author] | date[issued] | publisher | identifier[bibliographicCitation] | abstract | abstract | keywords[*] | identifier[govdoc] | identifier[isbn] | identifier[issn] | identifier[ismn] | identifier[uri] | identifier[url] | identifier[doi(resolver)]
| Jeon, JK; Koh, ST; Park, YK; Suh, Dong Jin; Ihm, SK; | 2005-01 | ELSEVIER SCIENCE INC | JOURNAL OF INDUSTRIAL AND ENGINEERING CHEMISTRY, v.11, no.1, pp.83 - 87 | The effects of a magnesium promoter on the catalytic properties of kieselguhr-supported nickel catalysts were examined through a triglyceride oil hydrogenation reaction. The catalysts were characterized with respect to their BET surface area, pore size distribution, hydrogen chemisorption, temperature-programmed reduction (TPR), and X-ray diffraction (XRD). The reactions were performed at 180degreesC and 45 psi. By adding a small amount of magnesium to a kieselguhr-supported nickel catalyst, the BET surface area increases as a result of an increase in microporosity. With the addition of magnesium, the catalysts were more difficult to reduce, but presented a higher metallic area. In the hydrogenation of triglyceride oil, the 4 wt% magnesium-promoted catalyst showed the highest activity, which appeared to be due to an increase of the metallic area as well as maintaining mesoporosity to avoid limited diffusion. |  | NICKEL; PRECIPITATION; METHANE; NI; NICKEL; PRECIPITATION; METHANE; NI; nickel; magnesium; kieselguhr; triglyceride oil hydrogenation; promoter effect; |  |  | 1226-086X |  | https://pubs.kist.re.kr/handle/201004/136874