## DC
title[alternative] | contributor[author] | date[issued] | publisher | identifier[bibliographicCitation] | abstract | abstract | keywords[*] | identifier[govdoc] | identifier[isbn] | identifier[issn] | identifier[ismn] | identifier[uri] | identifier[url] | identifier[doi(resolver)]
| Yang, MK; Yang, HS; Park, JK; Ryu, K; Lee, YB; Lee, JK; | 2005-01 | TRANS TECH PUBLICATIONS LTD | ECO-MATERIALS PROCESSING & DESIGN VI, v.486-487, pp.157 - 160 | The self-lubricating composite films were deposited on Inconel 718 by Hollow Cathode Plasma Jet (HCPJ). These composite materials consist of chrome nickel alloy matrix and Ag, BaF2/CaF2 solid lubricants. The Cr2O3-NiCr-Ag composite thin film was crystallized and had the main peaks of Cr2O3 (012) and Ag (111). The deposition rate of 200 nm/min by HCPJ was much faster than the ordinary R.F. planar magnetron sputtering. The surface roughness of coated shaft was 30 nm. |  | FILMS; FILMS; self-lubricating composite; RF Hollow Cathode Plasma Jet; air foil bearing; |  |  | 0255-5476 |  | https://pubs.kist.re.kr/handle/201004/136879