## DC
title[alternative] | contributor[author] | date[issued] | publisher | identifier[bibliographicCitation] | abstract | abstract | keywords[*] | identifier[govdoc] | identifier[isbn] | identifier[issn] | identifier[ismn] | identifier[uri] | identifier[url] | identifier[doi(resolver)]
| Park, JW; Park, Y; Park, JW; Jeon, M; Lee, JK; | 2005-01 | A V S AMER INST PHYSICS | JOURNAL OF VACUUM SCIENCE & TECHNOLOGY A, v.23, no.1, pp.1 - 4 | Heteroepitaxial ZnO thin film was deposited on a sapphire (001) substrate using off-axis radio-frequency magnetron sputtering. The crystallinity of the ZnO thin film was affected by deposition pressure, substrate temperature, and postannealing temperature. The low-temperature photoluminescence of heteroepitaxial ZnO thin film grown under optimum conditions of 650 degreesC. 120 W, and 10 mTorr showed strong UV emission at 3.36 eV with a full width at half maximum (FWHM) of 16.0 meV. After annealing in an O-2 ambient at 950 degreesC, the high-resolution x-ray diffraction rocking curve FWHM of the ZnO thin film markedly decreased from 0.38degrees to 0.19degrees although UV emission decreased. These results indicated that a heteroepitaxial ZnO thin film with strong UV emission can be grown by off-axis rf sputtering and that O-2 annealing helps enhance the crystallinity of ZnO thin film which can be used as a buffer layer in ZnO/(Mg,Zn)O multiple quantum well structures. To demonstrate an application of the ZnO thin film, a ZnO/(Mg,Zn)O nanomultilayer was grown on a ZnO-buffered sapphire substrate and its optical properties were measured. (C) 2005 American Vacuum Society. |  | ZINC-OXIDE FILMS; ROOM-TEMPERATURE; SUPERLATTICES; ENHANCEMENT; SAPPHIRE; EXCITONS; WELLS; ZINC-OXIDE FILMS; ROOM-TEMPERATURE; SUPERLATTICES; ENHANCEMENT; SAPPHIRE; EXCITONS; WELLS; ZnO; O2 annealing; Heteroepitaxy; Off axis sputtering; Photoluminescence; |  |  | 0734-2101 |  | https://pubs.kist.re.kr/handle/201004/136890