## DC
title[alternative] | contributor[author] | date[issued] | publisher | identifier[bibliographicCitation] | abstract | abstract | keywords[*] | identifier[govdoc] | identifier[isbn] | identifier[issn] | identifier[ismn] | identifier[uri] | identifier[url] | identifier[doi(resolver)]
| Lee, EK; Jung, KD; Joo, OS; Shul, YG; | 2004-12 | SPRINGER | CATALYSIS LETTERS, v.98, no.4, pp.259 - 263 | The V/MgO catalysts with different V2O5 loadings were prepared by impregnating MgO with aqueous vanadyl sulfate solution. All of the catalysts were characterized by X-ray diffraction (XRD), temperature-programmed reduction (TPR), Raman spectroscopy, and X-ray photoelectron spectroscopy (XPS). It was observed that the H2S removal capacity with respect to vanadia content increased up to 6 wt%, and then decreased with further increase in vanadia loading. The prepared catalysts had BET surface areas of 11.3 similar to 95.9 m(2)/g and surface coverages of V2O5 of 0.1 similar to 2.97. The surface coverage calculation of V2O5 suggested that a vanadia addition up to a monomolecular layer on MgO support increased the H2S removal capacity of V/MgO, but the further increase of VOx surface coverage rather decreased that. Raman spectroscopy showed that the small domains of Mg-3(VO4)(2) could be present on V/MgO with less than 6 wt% vanadia loading. The crystallites of bulk Mg-3(VO4)(2) and Mg-2(V2O7) became evident on V/MgO catalysts with vanadia loading above 15 wt%, which were confirmed by a XRD. The TPR experiments showed that V/MgO catalysts with the loading below 6 wt% V2O5 were more reducible than those above 15 wt% V2O5. It indicated that tetrahedrally coordinated V5+ in well-dispersed Mg-3(VO4)(2) domains could be the active species in the H2S wet oxidation. The XPS studies indicated that the H2S oxidation with V/MgO could proceed from the redox mechanism (V5+ <----> MV4+) and that V3+ formation, deep reduction, was responsible for the deactivation of V/MgO. |  | SELECTIVE OXIDATION; HYDROGEN-SULFIDE; OXIDE CATALYSTS; DEHYDROGENATION; PROPANE; REDUCTION; SUPPORTS; VANADIA; SELECTIVE OXIDATION; HYDROGEN-SULFIDE; OXIDE CATALYSTS; DEHYDROGENATION; PROPANE; REDUCTION; SUPPORTS; VANADIA; V/MgO catalyst; wet oxidation; H2S; surface coverage; redox mechanism; |  |  | 1011-372X |  | https://pubs.kist.re.kr/handle/201004/136989