## DC
title[alternative] | contributor[author] | date[issued] | publisher | identifier[bibliographicCitation] | abstract | abstract | keywords[*] | identifier[govdoc] | identifier[isbn] | identifier[issn] | identifier[ismn] | identifier[uri] | identifier[url] | identifier[doi(resolver)]
Surface Properties and Cell Adhesion Behaviors of PLLA Films and Dual Pore Scaffolds Grafted with Carboxyl Acids | 한동근; 안광덕; 양희석; | 2004-09 | 한국생체재료학회 | 생체재료학회지, v.8, no.3, pp.135 - 142 | Biodegradable poly(L-lactic acid) (PLLA) scaffolds have insufficient initial cell binding sites and limited ability to cell adhesion for in vitro and in vivo tissue culture because of their hydrophobic characteristics. Various efforts are now being attempted to overcome these problems. In this study, the biodegradable nonporous PLLA films and their 3D dual pore scaffolds were fabricated by using the solvent casting method and both gas foaming and phase separation techniques, respectively. The obtained hydrophobic nonporous film and dual pore scaffold surfaces were hydrophilized by using plasma glow discharge treatment and the grafting of carboxyl acid-containing monomers such as acrylic acid (AA), maleic acid (MA), itaconic acid (IA), and trans-aconitic acid (tAA). The surface modification of nonporous films and their dual pore scaffolds was confirmed by water contact angle, electron spectroscopy for chemical analysis (ESCA), and carboxyl group content. The hydrophilized nonporous PLLA films and their dual pore scaffolds which have carboxyl acids on their surface by plasma treatment demonstrated the improved adhesion and proliferation of fibroblasts as compared to the unmodified one. |  | Tissue engineering; Biodegradable scaffolds; Surface modification; Plasma treatment; Carboxyl acid grafting; Hydrophilization; Fibroblast adhesion; Tissue engineering; Biodegradable scaffolds; Surface modification; Plasma treatment; Carboxyl acid grafting; Hydrophilization; Fibroblast adhesion; |  |  | 1226-4601 |  | https://pubs.kist.re.kr/handle/201004/137270