## DC
title[alternative] | contributor[author] | date[issued] | publisher | identifier[bibliographicCitation] | abstract | abstract | keywords[*] | identifier[govdoc] | identifier[isbn] | identifier[issn] | identifier[ismn] | identifier[uri] | identifier[url] | identifier[doi(resolver)]
| Lee, KH; Lee, HS; Lee, JY; Kim, TW; Yoo, KH; Yoon, YS; | 2004-08-03 | PERGAMON-ELSEVIER SCIENCE LTD | MATERIALS RESEARCH BULLETIN, v.39, no.10, pp.1369 - 1374 | Microstructual properties of Co thin films grown on p-GaAs (100) substrates at room temperature by ion beam-assisted deposition were investigated. An atomic force microscopy image showed that the root mean square of the average surface roughness of the Co film was 32.2 Angstrom, and X-ray diffraction and selected area diffraction pattern measurements showed that Co film layers grown on GaAs (100) substrates were polycrystalline. A bright-field transmission electron microscopy image showed that the Co/p-GaAs (100) heterointerface grown at room temperature was sudden. These results provide important information on the microstructural properties for Co thin films grown on p-GaAs (100) substrates at room temperature. (C) 2004 Elsevier Ltd. All rights reserved. |  | INDUCED MAGNETIC-ANISOTROPY; DOPED ZNO FILMS; ELECTRIC PROPERTIES; FE FILMS; BCC CO; INDUCED MAGNETIC-ANISOTROPY; DOPED ZNO FILMS; ELECTRIC PROPERTIES; FE FILMS; BCC CO; thin film; microstructure; |  |  | 0025-5408 |  | https://pubs.kist.re.kr/handle/201004/137318