## DC
title[alternative] | contributor[author] | date[issued] | publisher | identifier[bibliographicCitation] | abstract | abstract | keywords[*] | identifier[govdoc] | identifier[isbn] | identifier[issn] | identifier[ismn] | identifier[uri] | identifier[url] | identifier[doi(resolver)]
| Kim, JH; Park, JS; Fleury, E; Kim, WT; Kim, DH; | 2004-08 | JAPAN INST METALS | MATERIALS TRANSACTIONS, v.45, no.8, pp.2770 - 2775 | The effect of Y addition on the glass forming ability (GFA) of in Fe70TM(TM=Mn,Mo,Ni)(13)B-17 alloys have been examined in the present study. Substitution of 3-10 at% Fe with Y improves the GFA. Fe70-xMn13B17Yx (x = 5) and Fe70-xMo13B17Yx (x = 3) alloys exhibit high T-rg (= T-g/T-l) (>0.55) and gamma (= T-x/[T-l + T-g]) (>0.37) values enabling fabrication of 1 mm diameter bulk metallic glass. The GFA improves, when addition of Y decreases the melting temperature, and, at the same time, increases the crystallization onset temperature. Extended Kissinger analysis of the DSC data indicates that a kinetic boundary condition for the formation of the amorphous phase widens by addition of Y. |  | BULK METALLIC GLASSES; MAGNETIC-PROPERTIES; CR; ZR; BULK METALLIC GLASSES; MAGNETIC-PROPERTIES; CR; ZR; iron based bulk metallic glass; yttrium; glass forming ability; |  |  | 1345-9678 |  | https://pubs.kist.re.kr/handle/201004/137351