## DC
title[alternative] | contributor[author] | date[issued] | publisher | identifier[bibliographicCitation] | abstract | abstract | keywords[*] | identifier[govdoc] | identifier[isbn] | identifier[issn] | identifier[ismn] | identifier[uri] | identifier[url] | identifier[doi(resolver)]
| Woo, K; Hong, J; Choi, S; Lee, HW; Ahn, JP; Kim, CS; Lee, SW; | 2004-07-13 | AMER CHEMICAL SOC | CHEMISTRY OF MATERIALS, v.16, no.14, pp.2814 - 2818 | Easy preparation of iron oxide nanoparticles [5- and 11-nm maghemite (gamma-Fe2O3) and 19-nm magnetite (Fe3O4)] by thermal decomposition of Fe(CO)(5) in the presence of residual oxygen of the system and by consecutive aeration were investigated by TEM/HRTEM, XRD, and Mossbauer spectroscopy. Also, the magnetic properties of the nanoparticles were studied by SQUID magnetometer and optical microscopy. It was suggested that the intermediate iron oxide nanoparticles (before aeration) were formed by the competing processes of oxidation and crystal growth after decomposition of Fe(CO)(5). At room temperature, the aerated 5-nm particles were superparamagnetic without interaction among the particles, whereas the 19-nm particles were ferrimagnetic. The 11-nm iron oxide nanoparticles were superparamagnetic with some interactions among the particles. |  | X-RAY; SIZE; PARTICLES; MOSSBAUER; FE3O4; NANOCRYSTALS; GAMMA-FE2O3; TEMPERATURE; MEDIA; X-RAY; SIZE; PARTICLES; MOSSBAUER; FE3O4; NANOCRYSTALS; GAMMA-FE2O3; TEMPERATURE; MEDIA; Iron oxide; nanoparticle; magnetic property; synthesis; mossbauer; monodisperse; aeration; |  |  | 0897-4756 |  | https://pubs.kist.re.kr/handle/201004/137408