## DC
title[alternative] | contributor[author] | date[issued] | publisher | identifier[bibliographicCitation] | abstract | abstract | keywords[*] | identifier[govdoc] | identifier[isbn] | identifier[issn] | identifier[ismn] | identifier[uri] | identifier[url] | identifier[doi(resolver)]
A Study on Growth and Characterization of Magnetic Semiconductor GaMnAs Using LT-MBE | 박진범; 고동완; 박용주; 오형택; 신춘교; 김영미; 박일우; 변동진; 이정일; | 2004-04 | 한국재료학회 | 한국재료학회지, v.14, no.4, pp.235 - 238 | The LT-MBE (low temperature molecular beam epitaxy) allows to dope GaAs with Mn over its solubility limit. A 75 nm thick GaMnAs layers are grown on a low temperature grown LT-GaAs buffer layer at a substrate temperature of 260 °C by varying Mn contents ranged from 0.03 to 0.05. The typical growth rate for GaMnAs layer is fixed at 0.97 ㎛/h and the V/III ratio is varied from 25 to 34. The electrical and magnetic properties are investigated by Hall effect and superconducting quantum interference device(SQUID) measurements, respectively. Double crystal X-ray diffraction(DCXRD) is also performed to investigate the crystallinity of GaMnAs layers. The Tc of the Ga1-xMnxAs films grown by LT-MBE are enhanced from 38 K to 65 K as x increases from 0.03 into 0.05 whereas the TC becomes lower to 45 K when the V/III ratio increases up to 34 at the same composition of x=0.05. This means that the ferromagnetic exchange coupling between Mn-ion and a hole is affected by the growth condition of the enhanced V/III ratio in which the excess-As and As-antisite defects may be easily incorporated into GaMnAs layer. |  | GaMnAs; LT-MBE; V/III ratio; As2; GaMnAs; LT-MBE; V/III ratio; As2; |  |  | 1225-0562 |  | https://pubs.kist.re.kr/handle/201004/137713