## DC
title[alternative] | contributor[author] | date[issued] | publisher | identifier[bibliographicCitation] | abstract | abstract | keywords[*] | identifier[govdoc] | identifier[isbn] | identifier[issn] | identifier[ismn] | identifier[uri] | identifier[url] | identifier[doi(resolver)]
| Kim, YC; Na, JH; Park, JM; Kim, DH; Lee, JK; Kim, WT; | 2003-10-13 | AMER INST PHYSICS | APPLIED PHYSICS LETTERS, v.83, no.15, pp.3093 - 3095 | The effect of the precipitation of nanosized quasicrystals on the mechanical properties of Ti-Zr-Cu-Ni-Be bulk metallic glasses (BMG) has been investigated. The Ti40Zr29Cu8Ni7Be16 BMG crystallizes by forming a few nanometer-size quasicrystals in the amorphous matrix, enabling the fabrication of quasicrystal-reinforced BMG matrix composites. Simultaneous improvement of strength and ductility can be obtained when 3-5-nm-size quasicrystals are isolated and homogeneously distributed in an amorphous matrix. The fracture strength and global strain, respectively, increase from 1921 MPa and 5.1% for as-cast BMG to 2084 MPa and 6.2% for partially crystallized BMG with the volume fraction of similar to7% quasicrystals. These improvements may be attributed to the structural similarity between quasicrystalline and amorphous phases. Stable low-energy interface between two phases may act as a source for multiple-shear-band formation. (C) 2003 American Institute of Physics. |  | ICOSAHEDRAL PHASE-TRANSFORMATION; AL-CU-V; AMORPHOUS-ALLOYS; HIGH-STRENGTH; DUCTILITY; KINETICS; ICOSAHEDRAL PHASE-TRANSFORMATION; AL-CU-V; AMORPHOUS-ALLOYS; HIGH-STRENGTH; DUCTILITY; KINETICS; |  |  | 0003-6951 |  | https://pubs.kist.re.kr/handle/201004/138145