## DC
title[alternative] | contributor[author] | date[issued] | publisher | identifier[bibliographicCitation] | abstract | abstract | keywords[*] | identifier[govdoc] | identifier[isbn] | identifier[issn] | identifier[ismn] | identifier[uri] | identifier[url] | identifier[doi(resolver)]
| Woo, BC; Kim, BK; | 2003-09 | INST PURE APPLIED PHYSICS | JAPANESE JOURNAL OF APPLIED PHYSICS PART 1-REGULAR PAPERS SHORT NOTES & REVIEW PAPERS, v.42, no.9B, pp.6037 - 6040 | Pyrochlore-free Pb(Fe1/2Ta1/2)O-3, Pb(Fe1/2Nb1/2)O-3, and complete series of solid solutions between them were fabricated and their ordering structures as well as their dielectric properties were investigated. The dielectric properties of Pb(Fe1/2Ta1/2)O-3 were those of typical relaxor ferroelectrics showing evident dielectric relaxation and diffusive phase transition, but the degrees of diffusive phase transition and dielectric relaxation decreased as Ta5+ was replaced by Nb5+. Also, the Fe3+ and Ta5+ ions of Pb(Fe1/2Ta1/2)O-3 were ordered within the nanoscale region, but the degree of ordering decreased as Ta5+ was replaced by Nb5+. The loss of relaxor ferroelectric characteristics in Pb(Fe1/2Ta1/2)O-3 with the replacement of Ta5+ by Nb5+ was correlated with the weakening of the ordering. |  | PEROVSKITE FERROELECTRICS; RAMAN-SPECTROSCOPY; MAGNESIUM NIOBATES; DISORDER; CRYSTALS; PEROVSKITE FERROELECTRICS; RAMAN-SPECTROSCOPY; MAGNESIUM NIOBATES; DISORDER; CRYSTALS; lead iron tantalate; lead iron niobate; perovskite; relaxor ferroelectricity; ordering structure; Raman spectroscopy; |  |  | 0021-4922 |  | https://pubs.kist.re.kr/handle/201004/138279