## DC
title[alternative] | contributor[author] | date[issued] | publisher | identifier[bibliographicCitation] | abstract | abstract | keywords[*] | identifier[govdoc] | identifier[isbn] | identifier[issn] | identifier[ismn] | identifier[uri] | identifier[url] | identifier[doi(resolver)]
| Kim, SG; Yoon, SP; Han, J; Nam, SW; Lim, TH; Oh, IH; Hong, SA; | 2002-07-20 | ELSEVIER SCIENCE BV | JOURNAL OF POWER SOURCES, v.110, no.1, pp.80 - 85 | To improve the mechanical properties of MCFC cathode materials, pre-lithiated porous nickel plates containing 1-5 mol% of lithium were fabricated by the tape casting method, and the microstructures, mechanical properties, and performance was examined. The microstructure and pore distribution was not changed until the lithum content reached 3 mol%. The sample containing 5 mol% of lithium had patch structure on the skeleton and a smaller volume of primary pores. XRD analysis showed that lithium-containing porous nickel plates can easily form solid solutions without any undesirable byproducts after the oxidation. Both the bending strength and Young&apos;s modulus of the porous plates increased with the increase of lithium content. The average bending strengths of the samples containing 1, 3, and 5 mol% of lithium were 1.29, 1.33, and 1.49 kgf/mm(2) which were 2.9, 3.0, and 3.4 times higher than that of pure porous nickel plate. The Young&apos;s modulus increased up to 1.35 kgf/mm in the case of the 5 mol% lithium containing sample that is 5.4 times higher than that of pure porous nickel plate. The OCV of single cells using pre-lithiated cathodes were between 1.065 and 1.067 V, and comparable cell performance was obtained for 500 h of single cell operation. (C) 2002 Elsevier Science B.V. All rights reserved. |  | CARBONATE; CARBONATE; MCFC; cathode; mechanical strength; lithiated nickel oxide; single cell performance; |  |  | 0378-7753 |  | https://pubs.kist.re.kr/handle/201004/139372