## DC
title[alternative] | contributor[author] | date[issued] | publisher | identifier[bibliographicCitation] | abstract | abstract | keywords[*] | identifier[govdoc] | identifier[isbn] | identifier[issn] | identifier[ismn] | identifier[uri] | identifier[url] | identifier[doi(resolver)]
| Lee, SW; Ryu, YG; Yang, KJ; Jung, KD; An, SY; Kim, CS; | 2002-05-15 | AMER INST PHYSICS | JOURNAL OF APPLIED PHYSICS, v.91, no.10, pp.7610 - 7612 | Ultrafine Co1-xZnxFe2O4 (0less than or equal toxless than or equal to1.0) particles are fabricated by a sol-gel method. The magnetic and structural properties of powders were investigated with x-ray diffraction, vibrating samples magnetometer and Mossbauer spectroscopy. The lattice parameter (a(0)) increases linearly with increasing Zn concentration (x) and follows Vegard&apos;s law approximately. Co0.9Zn0.1Fe2O4 powders that were annealed at and above 673 K have only a single phase spinel structure and behave ferrimagnetically. Powders annealed at 523 K and 573 K have a typical spinel structure and are simultaneously paramagnetic and ferrimagnetic in nature. The magnetic behavior of Co0.9Zn0.1Fe2O4 powders annealed at and above 573 K shows that an increase of the annealing temperature yields a decrease of the coercivity and an increase of the saturation magnetization. The maximum coercivity and the saturation magnetization of Co0.9Zn0.1Fe2O4 ferrite powders are 1328 Oe and 81.1 emu/g, respectively. Mossbauer spectra of Co-Zn ferrite have been taken at various temperatures from 20 to 800 K. The isomer shifts indicate that the iron ions were ferric at the tetrahedral [A] and the octahedral [B]. The Neel temperature of Co0.9Zn0.1Fe2O4 was determined to be T-N=790 K and It is found that Debye temperature for the A and B sites of the sample annealed at 1123 K is found to be Theta(A)=756+/-5 K and Theta(B)=199+/-5 K, respectively. The Neel temperature dramatically decreased with increasing x from about T-N=870 K for x=0.0 to T-N=35 K for x=1.0. (C) 2002 American Institute of Physics. |  | MOSSBAUER; MOSSBAUER; sol-gel method; |  |  | 0021-8979 |  | https://pubs.kist.re.kr/handle/201004/139535