## DC
title[alternative] | contributor[author] | date[issued] | publisher | identifier[bibliographicCitation] | abstract | abstract | keywords[*] | identifier[govdoc] | identifier[isbn] | identifier[issn] | identifier[ismn] | identifier[uri] | identifier[url] | identifier[doi(resolver)]
| Lee, KG; Park, KH; Yu, BY; Pyun, CH; Kim, CH; Park, HL; Mho, SI; | 2002-05 | PERGAMON-ELSEVIER SCIENCE LTD | MATERIALS RESEARCH BULLETIN, v.37, no.6, pp.1071 - 1083 | Photoluminescence and low-voltage cathodoluminescence characteristics of ZnGa2O4 phosphor doped with monovalent ions has been studied. Monovalent ions such as Na+ and Ag+ are incorporated into ZnGa2O4 lattices in order to increase the concentration of oxygen vacancies in the spinel lattice. By doping low concentrations of monovalent ions (Na+, Ag+) into ZnGa2O4, the self-activated blue luminescence originated from oxygen vacancies is enhanced. Also, the blue luminescence intensity is enhanced more along with a good color purity by annealing ZnGa2O4:Na+ in a reducing atmosphere, which is due to increasing the concentration of oxygen vacancies even more. The luminescence band at the UV region (lambda(max) = 360 nm) does not become the major luminescence band by introducing Na+ ion into the ZnGa2O4 lattice, while the UV luminescence band becomes the major one by annealing the undoped ZnGa2O4 in a reducing atmosphere. (C) 2002 Elsevier Science Ltd. All rights reserved. |  | COMPOSITIONAL DEPENDENCE; ZINC GALLATE; METAL-IONS; LUMINESCENCE; OXIDES; SPINEL; LIGAO2; FILMS; COMPOSITIONAL DEPENDENCE; ZINC GALLATE; METAL-IONS; LUMINESCENCE; OXIDES; SPINEL; LIGAO2; FILMS; optical materials; oxides; luminescence; |  |  | 0025-5408 |  | https://pubs.kist.re.kr/handle/201004/139577