## DC
title[alternative] | contributor[author] | date[issued] | publisher | identifier[bibliographicCitation] | abstract | abstract | keywords[*] | identifier[govdoc] | identifier[isbn] | identifier[issn] | identifier[ismn] | identifier[uri] | identifier[url] | identifier[doi(resolver)]
| Kucheiko, S; Yeo, DH; Choi, JW; Yoon, SJ; Kim, HJ; | 2002-05 | AMER CERAMIC SOC | JOURNAL OF THE AMERICAN CERAMIC SOCIETY, v.85, no.5, pp.1327 - 1329 | The microwave dielectric properties of CaTi1-x(Al1/2Nb1/2)(x)O-3 solid solutions (0.3 less than or equal to x less than or equal to 0.7) have been investigated. The sintered samples had perovskite structures similar to CaTiO3. The substitution of Ti4+ by Al3+/Nb5+ improved the quality factor Q of the sintered specimens. A small addition of Li3NbO4 (about 1 wt%) was found to be very effective for lowering sintering temperature of ceramics from 1450-1500degrees to 1300degreesC. The composition with x = 0.5 sintered at 1300degreesC for 5 h revealed excellent dielectric properties, namely, a dielectric constant (epsilon(r)) of 48, a Q X f value of 32 100 GHz, and a temperature coefficient of the resonant frequency (tau(f)) of -2 ppm/K. Li3NbO4 as a sintering additive had no harmful influence on tau(f) of ceramics. |  | FREQUENCIES; FREQUENCIES; dielectric constant; |  |  | 0002-7820 |  | https://pubs.kist.re.kr/handle/201004/139581