## DC
title[alternative] | contributor[author] | date[issued] | publisher | identifier[bibliographicCitation] | abstract | abstract | keywords[*] | identifier[govdoc] | identifier[isbn] | identifier[issn] | identifier[ismn] | identifier[uri] | identifier[url] | identifier[doi(resolver)]
| Kim, HJ; Choi, HJ; Lee, JG; | 2002-04 | AMER CERAMIC SOC | JOURNAL OF THE AMERICAN CERAMIC SOCIETY, v.85, no.4, pp.1022 - 1024 | TiB2-AlN composites have been fabricated by the pressureless sintering of a mechanochemically processed Ti, Al, and BN powder mixture. TiB2-AlN powder was obtained from the mixture of Ti, Al, and BN, which had a composition corresponding to 45.7 wt% TiB2-54.3 wt% AlN, after mechanochemical processing for longer than 24 h. X-ray diffraction and transmission electron microscopy analysis showed that the powder subjected to mechanochemical processing for 60 h consisted of crystallites less than 300 run in size with a disordered crystal structure. TiB2-AlN composites with 95% relative density, a flexural strength of 172 MPa, a fracture toughness of 4.6 MPa(.)m(1/2), a hardness of 12.0 GPa, and an electrical resistivity of 1488 muOmega(.)cm were obtained by pressureless sintering at 1700degreesC for 2 h of the powder subjected to mechanochemical processing for 60 h. |  | MECHANICAL-PROPERTIES; MICROSTRUCTURE; DENSIFICATION; CERAMICS; MECHANICAL-PROPERTIES; MICROSTRUCTURE; DENSIFICATION; CERAMICS; mechanochemical synthesis; |  |  | 0002-7820 |  | https://pubs.kist.re.kr/handle/201004/139637