## DC
title[alternative] | contributor[author] | date[issued] | publisher | identifier[bibliographicCitation] | abstract | abstract | keywords[*] | identifier[govdoc] | identifier[isbn] | identifier[issn] | identifier[ismn] | identifier[uri] | identifier[url] | identifier[doi(resolver)]
| Kim, TG; Whang, CN; Sun, Y; Seo, SY; Shin, JH; Song, JH; | 2002-03-01 | AMER INST PHYSICS | JOURNAL OF APPLIED PHYSICS, v.91, no.5, pp.3236 - 3242 | The effect of ion irradiation on the formation of luminescent Si nanocrystals from silicon-rich silicon oxide (SRSO) films deposited by electron cyclotron resonance plasma-enhanced chemical vapor deposition (PECVD) whose Si content ranged from 33 to 50 at. % is investigated. As-deposited SRSO films contained a high density of irregular-shaped Si nanocrystals. Irradiating these films with 380 keV Si at room temperature to a dose of 5.7x10(15) cm(-2) prior to anneal at 1000 degreesC is found to increase the luminescence intensity due to Si nanocrystals over the films. Based on the x-ray photoemission spectra and the dependence of the luminescence intensity on the irradiating ion dose, anneal time, and the silicon content of the film, we propose the destruction of pre-existing Si clusters by ion irradiation to be an important factor responsible for the observed enhancement of luminescence, and suggest that preanneal irradiation may be a viable method to control the formation of luminescent Si nanocrystals in PECVD-deposited silicon-rich silicon oxide. (C) 2002 American Institute of Physics. |  | AMORPHOUS-SILICON; VISIBLE PHOTOLUMINESCENCE; THERMODYNAMIC PROPERTIES; FILMS; CRYSTALLIZATION; IMPLANTATION; NANOCLUSTERS; TEMPERATURE; SIO2-FILMS; RESONANCE; AMORPHOUS-SILICON; VISIBLE PHOTOLUMINESCENCE; THERMODYNAMIC PROPERTIES; FILMS; CRYSTALLIZATION; IMPLANTATION; NANOCLUSTERS; TEMPERATURE; SIO2-FILMS; RESONANCE; ion irradiation; SRSO; nano-crystal; PL; |  |  | 0021-8979 |  | https://pubs.kist.re.kr/handle/201004/139697