## DC
title[alternative] | contributor[author] | date[issued] | publisher | identifier[bibliographicCitation] | abstract | abstract | keywords[*] | identifier[govdoc] | identifier[isbn] | identifier[issn] | identifier[ismn] | identifier[uri] | identifier[url] | identifier[doi(resolver)]
| Lyoo, WS; Kim, SS; Do Ghim, H; Kim, JP; Kwon, IC; Lee, CJ; | 2002-03 | WILEY-V C H VERLAG GMBH | MACROMOLECULAR SYMPOSIA, v.180, pp.125 - 131 | Iodination of poly(vinyl alcohol) (PVA) microfibril, which was obtained from saponification of poly(vinyl pivalate), was conducted before and after zone drawing at various conditions. The resulting PVA microfibrils were characterized by differential scanning calorimeter and scanning electron microscopy. Surface morphologies of these PVA microfibrils showed some differences between PVA microfibril iodinated after and before drawing. Crude shapes of PVA microfibrils iodinated after drawing indicated that iodine decreased the structural regularity severely. On the other hand, PVA microfibrils iodinated before drawing showed relatively ordered surfaces. This was ascribed to the enhanced molecular ordering of PVA microfibrils due on zone drawing. Iodinated PVA microfibrils showed a decrease in crystal melting temperature of about 100 0 C compared to the untreated sample. PVA microfibrils drawn after iodination showed relatively higher crystal melting temperature than those of microfibrils iodinated after drawing. These results were considered as the proofs of the changes in crystalline lattice of the PVA microfibrils. Effects of drawing temperature on sublimation of iodine were also evaluated. |  | OPTIMUM POLYMER CONCENTRATION; POLYETHYLENE GEL FILM; ZONE-DRAWING METHOD; SAPONIFICATION; EMBOLIZATION; OPTIMUM POLYMER CONCENTRATION; POLYETHYLENE GEL FILM; ZONE-DRAWING METHOD; SAPONIFICATION; EMBOLIZATION; |  |  | 1022-1360 |  | https://pubs.kist.re.kr/handle/201004/139751