## DC
title[alternative] | contributor[author] | date[issued] | publisher | identifier[bibliographicCitation] | abstract | abstract | keywords[*] | identifier[govdoc] | identifier[isbn] | identifier[issn] | identifier[ismn] | identifier[uri] | identifier[url] | identifier[doi(resolver)]
| Byon, E; Lee, S; Kim, J; Lee, G; HAN, SEUNG HEE; Lee, E; Yoon, JH; Lee, SR; | 2002-02 | 대한금속·재료학회 | Metals and Materials International, v.8, no.1, pp.77 - 83 | Plasma source ion implantation has been applied as a post treatment in order to modify the interfacial sp(2) bonded layer of the cubic BN (cBN) films. The effect of ion irradiation on the microstructure of the noncubic BN layer was investigated. From HRTEM observation, the thickness of the BN layer of the representative sample was about 100 nm including 15 nm of initially grown non-cubic layer at the interface between a substrate and the cubic layer. At optimal plasma source implantation conditions, an acceleration voltage of 50 keV mid an ion dose of 2x10(16) ions/cm(2), the microstructure of the interfacial non-cubic BN layer was changed. It was noticed that the ion irradiation caused the recrystallization of the amorphous phase and transformed the small crystallites into another phase. The micro-hardness of the complex consisting of a hard and soft layer increased as a result of phase transformations. This was caused by atomic displacements in the initially grown amorphous and hexagonal layers. The atomic displacements calculated by the TAMIX code were in the range of 0.31similar to0.52 nm per atom within 70similar to100 nm in depth. |  | NITRIDE THIN-FILMS; BORON-NITRIDE; ION-IMPLANTATION; IRRADIATION; cubic boron nitride; plasma source ion implantation; microstructure; HRTEM, hardness; |  |  | 1598-9623 |  | https://pubs.kist.re.kr/handle/201004/139779