## DC
title[alternative] | contributor[author] | date[issued] | publisher | identifier[bibliographicCitation] | abstract | abstract | keywords[*] | identifier[govdoc] | identifier[isbn] | identifier[issn] | identifier[ismn] | identifier[uri] | identifier[url] | identifier[doi(resolver)]
| Jang, JW; Kim, DJ; Lee, DY; | 2001-11 | KLUWER ACADEMIC PUBL | JOURNAL OF MATERIALS SCIENCE, v.36, no.22, pp.5391 - 5395 | 2 mol% Y2O3 stabilized-TZPs (2Y-TZPs) doped with oversized trivalent cations (Sc3+ < Yb3+ < Y3+ < Sm3+ < Nd3+ < La3+) whose ionic radius is larger than Zr4+ was sintered for 1 h at 1500 degreesC over the range containing trivalent oxides from 0 to 2 mol% with 0.5 mol% interval to evaluate the effect of trivalent cation alloying on low temperature phase stability of 2Y-TZP by investigating the variation of Raman spectra and lattice parameters. For a given concentration of dopant, tetragonality (c/a axial ratio) increases with raising the dopant size. However, monoclinic (m)-ZrO2 content for the specimens annealed for 500 h at 220 degreesC in air firstly decreases with increasing dopant size and then increases as dopant size is greater than Y3+ ion. Raman modes of Zr-O-II (260 cm(-1)) and Zr-O-I (640 cm(-1)) shift to higher wavenumbers only when Sm2O3, Nd2O3, and La2O3 are added. Although full width at half maximum (FWHM) of 640 cm(-1) is constant, FWHM of 260 cm(-)1 mode decreases with increasing dopant size, indicating that an ordered structure (pyrochlore phase) may be formed. Therefore, dopant size is dependent on phase stability of 2Y-TZP in this system. (C) 2001 Kluwer Academic Publishers. |  | X-RAY-ABSORPTION; ZIRCONIA STABILIZATION; SOLID-SOLUTIONS; DOPANTS; SYSTEMS; X-RAY-ABSORPTION; ZIRCONIA STABILIZATION; SOLID-SOLUTIONS; DOPANTS; SYSTEMS; trivalent oxides; |  |  | 0022-2461 |  | https://pubs.kist.re.kr/handle/201004/140072