## DC
title[alternative] | contributor[author] | date[issued] | publisher | identifier[bibliographicCitation] | abstract | abstract | keywords[*] | identifier[govdoc] | identifier[isbn] | identifier[issn] | identifier[ismn] | identifier[uri] | identifier[url] | identifier[doi(resolver)]
| Seo, Y; Im, JH; Lee, JS; Kim, JH; | 2001-07-03 | AMER CHEMICAL SOC | MACROMOLECULES, v.34, no.14, pp.4842 - 4851 | Aggregation behaviors, in particular, surface micelle formation, of a diblock copolymer A-B, where the A block is polystyrene (PS, surface inactive and water insoluble) and the B block is poly(methyl methacrylate) (PMMA, surface active, but water insoluble), at the airwater interface have been examined. The block length ratio of PS:PMMA was 140K:646K. With the aid of a Langmuir film balance and an atomic force microscope (AFM), surface pressure isotherms, as well as the hysteresis and temperature effects on the isotherms and aggregation numbers, were determined, and a self-consistent picture of the surface morphology and the aggregation phenomena was obtained. Analogous to the critical micelle concentration in a bulk solution of a surfactant, the surface aggregation of the block copolymer took place only at a certain surface mass density and resulted in small circular micelles with an aggregation number around 6-7, as determined by AFM. The small aggregation number is attributed to the longer block length of PMMA relative to that of PS. |  | BLOCK POLYELECTROLYTES; MICROPHASE SEPARATION; NEUTRON REFLECTIVITY; MICELLE FORMATION; PHASE-SEPARATION; WATER-SURFACE; ADSORPTION; PARTICLES; POLYMER; SPREAD; BLOCK POLYELECTROLYTES; MICROPHASE SEPARATION; NEUTRON REFLECTIVITY; MICELLE FORMATION; PHASE-SEPARATION; WATER-SURFACE; ADSORPTION; PARTICLES; POLYMER; SPREAD; surface micelles; |  |  | 0024-9297 |  | https://pubs.kist.re.kr/handle/201004/140319