## DC
title[alternative] | contributor[author] | date[issued] | publisher | identifier[bibliographicCitation] | abstract | abstract | keywords[*] | identifier[govdoc] | identifier[isbn] | identifier[issn] | identifier[ismn] | identifier[uri] | identifier[url] | identifier[doi(resolver)]
| Choi, HW; Kim, KH; Kim, J; Han, SH; Kim, HJ; | 2001-07 | IEEE-INST ELECTRICAL ELECTRONICS ENGINEERS INC | IEEE TRANSACTIONS ON MAGNETICS, v.37, no.4, pp.1773 - 1775 | FeTiN and FeCrTiN thin films were prepared by reactive rf magnetron sputtering. Fe92.3Ti2.1N5.6 (at.%) films showed excellent thermal stability and soft magnetic properties; saturation magnetization (4 piM(s)) similar to. 19.5 kG, coercivity (H-c) similar to 1.2 Oe and effective permeability (mu (eff)) similar to 2000 at 100 MHz. However, the corrosion resistance behaviors of the FeTiN films were similar to those of other FeMN films. For improving the corrosion resistance of the FeTiN films without the deterioration of magnetic properties, Cr was added to the FeTiN films. In an as-deposited Fe90.3Cr1.2Ti1.1N7.4 film, the permeability reached about 2700 at 100 MHz and 4 piM(s) and H-c showed similar to 18.6 kG and 1.5 Oe, respectively. From XRD and TEM results, the sizes of alpha -Fe grains in the FeTiN and FeCrTiN films were observed to be below 10 nm and the grain orientations of the FeCrTiN films were more evenly distributed than the FeTiN films. Also, an addition of Cr in FeTiN films improved the corrosion resistance without the deterioration of soft magnetic properties on FeCrTiN films, caused by the formation of passivation layers in their surface. |  | RECORDING-HEADS; RECORDING-HEADS; corrosion resistance; nanocrystalline; passivation layer; thermal stability; thin film head materials; |  |  | 0018-9464 |  | https://pubs.kist.re.kr/handle/201004/140365