## DC
title[alternative] | contributor[author] | date[issued] | publisher | identifier[bibliographicCitation] | abstract | abstract | keywords[*] | identifier[govdoc] | identifier[isbn] | identifier[issn] | identifier[ismn] | identifier[uri] | identifier[url] | identifier[doi(resolver)]
| Cho, TS; Jeung, WY; | 2001-03 | POLYMER SOC KOREA | POLYMER-KOREA, v.25, no.2, pp.240 - 245 | The effect of additives on the orientation of magnetic Sr-ferrite powders has been studied during powder injection molding under applied magnetic field for fabricating multi-pole anisotropic sintered Sr-ferrite magnets. The orientation of the Sr-ferrite powders depends sensitively on the fluidity of powder-binder mixture, related to the binder additives and the injection molding temperature, and the magnetic field intensity. The orientation of Sr-ferrite powders is good for the compacts with stearic acid added in the binder system of paraffin wax/carnauba wax/HDPE, but it is poor for the compacts with silane coupling agent added. The orientation of Sr-ferrites higher than 80% is achieved at the following useful conditions; apparent viscosity lower than 2500 poise in 1000 sec(-1) shear rate and applied magnetic field higher than 4 kOe. |  | MECHANICAL-PROPERTIES; COUPLING AGENTS; MECHANICAL-PROPERTIES; COUPLING AGENTS; powder injection molding; orientation of Sr-ferrites; fluidity; stearic acid; coupling agent; |  |  | 0379-153X |  | https://pubs.kist.re.kr/handle/201004/140664