## DC
title[alternative] | contributor[author] | date[issued] | publisher | identifier[bibliographicCitation] | abstract | abstract | keywords[*] | identifier[govdoc] | identifier[isbn] | identifier[issn] | identifier[ismn] | identifier[uri] | identifier[url] | identifier[doi(resolver)]
| Lee, WS; Jeong, JY; Kim, HB; Chae, KH; Whang, CN; Im, S; Song, JH; | 2001-01-15 | ELSEVIER | APPLIED SURFACE SCIENCE, v.169, pp.463 - 467 | Ge ions of 100 keV were implanted into a 120 nm-thick SiO2 layer on n-Si at room temperature while those of 80 keV were into the same SiO2 layer on p-Si. Samples were, subsequently, annealed at 500 degreesC for 2 h to effectively induce radiative defects in the SiO2. Maximum intensities of sharp violet photoluminescence (PL) from the SiO2/n-Si and the SiO2/p-Si samples were observed when the samples have been implanted with doses of 1 x 10(16) and 5 x 10(15) cm(-2), respectively. According to current-voltage (I-V) characteristics, the defect-related samples exhibit large leakage currents with electroluminescence (EL) at only reverse bias region regardless of the type of substrate. Nanocrystal-related samples obtained by an annealing at 1100 degreesC for 4 h show the leakage at both the reverse and the forward region. (C) 2001 Elsevier Science B.V. All rights reserved. |  | ELECTROLUMINESCENCE; PHOTOLUMINESCENCE; FILMS; BLUE; ELECTROLUMINESCENCE; PHOTOLUMINESCENCE; FILMS; BLUE; Ge; SiO2; implantation; photoluminescence (PL); carrier-transport; |  |  | 0169-4332 |  | https://pubs.kist.re.kr/handle/201004/140774