## DC
title[alternative] | contributor[author] | date[issued] | publisher | identifier[bibliographicCitation] | abstract | abstract | keywords[*] | identifier[govdoc] | identifier[isbn] | identifier[issn] | identifier[ismn] | identifier[uri] | identifier[url] | identifier[doi(resolver)]
| Han, KR; Kim, S; | 2000-04 | KLUWER ACADEMIC PUBL | JOURNAL OF MATERIALS SCIENCE, v.35, no.8, pp.2055 - 2059 | A relaxor ferroelectric material, Pb(Mg1/3Nb2/3)O-3(PMN) with perovskite phase was prepared by one-step calcination in the present study. The PMN powder with > 99% perovskite phase was prepared successfully by adding an aqueous Mg(NO3)(2) solution rather than MgO to the alcoholic slurry of PbO and Nb2O5, followed by calcination at 950 degrees C for 2 h. The DSC and XRD analysis showed that the pathway in the one-step calcination was different from those of the known columbite or solution processes. The PMN powder sintered to 95.6% of the theoretical density at even 900 degrees C for 2 h. Its room temperature dielectric constant showed 13800 at 1 kHz, the loss of dielectric constant of 0.05% and the specific resistivity of 2.4 x 10(10) Ohm . cm. (C) 2000 Kluwer Academic Publishers. |  | LEAD MAGNESIUM NIOBATE; ACTUATORS; CERAMICS; ROUTE; GEL; LEAD MAGNESIUM NIOBATE; ACTUATORS; CERAMICS; ROUTE; GEL; Perovskite; PMN; low temperature sinterable; |  |  | 0022-2461 |  | https://pubs.kist.re.kr/handle/201004/141484