## DC
title[alternative] | contributor[author] | date[issued] | publisher | identifier[bibliographicCitation] | abstract | abstract | keywords[*] | identifier[govdoc] | identifier[isbn] | identifier[issn] | identifier[ismn] | identifier[uri] | identifier[url] | identifier[doi(resolver)]
| Lee, JK; Eun, KY; Chae, HB; Baik, YJ; | 2000-04 | ELSEVIER SCIENCE SA | DIAMOND AND RELATED MATERIALS, v.9, no.3-6, pp.364 - 367 | Free-standing diamond wafers, 100 mm in diameter, have been deposited by the multi-cathode (seven-cathode) direct-current (DC) plasma-assisted chemical vapor deposition (PACVD) method. The input power was 17.5 kW and the pressure was 100 torr. The methane concentration in hydrogen was between 3.5% and 8% at a constant flow rate of 150 seem, intrinsic tensile stress was controlled by introducing thermal compressive stress with step-down control of the deposition temperature during diamond deposition. A higher growth rate of 10 mu m h(-1) was obtained by raising the methane concentration to 8%, and the deposited diamond wafer showed good thermal conductivity of 12-14 W cm(-1) K-1. Crack-free, homogeneous and flat diamond wafers with 100 mm diameter were obtainable. (C) 2000 Elsevier Science S.A. All rights reserved. |  | DC; DISCHARGE; PACVD; FILMS; CVD; DC; DISCHARGE; PACVD; FILMS; CVD; CVD diamond; stress control; thermal conductivity; |  |  | 0925-9635 |  | https://pubs.kist.re.kr/handle/201004/141492